## Au-100-G2-39
Particle No# | Diameter (nm) | Length (nm) | Aspect Ratio (Length/Diameter) |  |  |  | 358.67 | 64.27
1 | 76.6 | 467.8 | 6.10705 |  |  | Other particles here which wasmesured in privous measurment are hard measure so I decide to use only very obvious ones to avoid same error | 400.84 | 57.25
2 | 58 | 463 | 7.982759 |  |  |  | 338.2 | 55.47
3 | 61 | 502 | 8.229508 |  |  |  | 404.21 | 62.23
4 | 69.15 | 507.3 | 7.336226 |  |  |  | 462.19 | 56
5 | 54.8 | 450.39 | 8.218796 |  |  |  | 324.17 | 61.31
6 | 58.15 | 389.39 | 6.696303 | 64.5613 | 427.1335 |  | 293.99 | 52.24
7 | 73.19 | 350.62 | 4.790545 | 7.285373 | 54.20215 |  | 339.45 | 57.67 | 354.6675 | 60.34261
8 | 57.72 | 409.22 | 7.089744 |  |  |  | 324.27 | 59.74 | 49.57256 | 4.406671
9 | 80 | 449.7 | 5.62125 |  |  |  | 359.7 | 57.61
10 | 57.5 | 392.51 | 6.826261 |  |  |  | 338.51 | 59.74
11 | 65 | 535 | 8.230769 |  |  |  | 359.7 | 59.19
12 | 67 | 460 | 6.865672 |  |  |  | 391.98 | 53.34
13 | 56.4 | 450.5 | 7.987589 |  |  |  | 324.66 | 61.02
14 | 65 | 450 | 6.923077 |  |  |  | 251.33 | 60.63
15 | 65.4 | 393.22 | 6.012538 |  |  |  | 367.81 | 64.93
16 | 59 | 369.68 | 6.265763 |  |  |  | 273.28 | 64.43
17 | 61 | 401 | 6.57377 |  |  |  | 366.48 | 60.08
18 | 74 | 390 | 5.27027 |  |  |  | 381.86 | 58.97
19 | 55 | 465 | 8.454545 |  |  |  | 432.05 | 64.27
20 | 77 | 462.74 | 6.00961 |  |  |  |  | 60.18
21 | 64 | 309 | 4.828125 |  |  |  |  | 73.62
22 | 65 | 356 | 5.476923 |  |  |  |  | 63.69
23 | 65 | 400 | 6.153846

## Au-100-G2-40
Particle No# | Diameter (nm) | Length (nm) | Aspect Ratio (Length/Diameter) |  |  |  | 367.46 | 44.9
1 | 65 | 467 | 7.184615 |  |  | Other particles here which wasmesured in privous measurment are hard measure so I decide to use only very obvious ones to avoid same error | 409.57 | 72.33
2 | 63 | 451 | 7.15873 |  |  |  | 453.36 | 71.4
3 | 55 | 433 | 7.872727 |  |  |  | 555.58 | 71.28
4 | 46 | 486 | 10.56522 |  |  |  | 528.11 | 73.01
5 | 63 | 479 | 7.603175 |  |  |  | 450.76 | 66.44 | 424.70936 | 69.8013
6 | 55 | 400 | 7.272727 | 61.94118 | 458.4412 |  | 359.21 | 88.3 | 62.30199 | 8.049762
7 | 56 | 561 | 10.01786 | 9.168171 | 67.22315 |  | 532.68 | 65.31
8 | 54 | 482 | 8.925926 |  |  |  | 379.79 | 67.56
9 | 76 | 395 | 5.197368 |  |  |  | 383.87 | 72.33
10 | 74 | 485 | 6.554054 |  |  |  | 499.31 | 71.28
11 | 55 | 419 | 7.618182 |  |  |  | 493.19 | 71.28
12 | 76 | 558 | 7.342105 |  |  |  | 383.76 | 69.51
13 | 59 | 476 | 8.067797 |  |  |  | 379.79 | 76.69
14 | 68 | 512 | 7.529412 |  |  |  | 287.28 | 62.17
15 | 63 | 514 | 8.15873 |  |  |  | 442.7 | 74.93
16 | 71 | 455 | 6.408451 |  |  |  | 452.33 | 81.73
17 | 51 | 400 | 7.843137 |  |  |  | 456.634 | 65.81
18 | 49 | 413 | 8.428571 |  |  |  | 358.44 | 77.55
19 | 51 | 499 | 9.784314 |  |  |  | 383.76 | 63.36
20 | 64 | 461 | 7.203125 |  |  |  | 371.99 | 63.5
21 | 56 | 577 | 10.30357 |  |  |  | 443.6 | 70.22
22 | 76 | 461 | 6.065789 |  |  |  | 424.51 | 64.54
23 | 63 | 379 | 6.015873 |  |  |  | 409.02
24 | 67 | 530 | 7.910448 |  |  |  | 411.03
25 | 63 | 626 | 9.936508
26 | 53 | 438 | 8.264151
27 | 81 | 409 | 5.049383
28 | 63 | 390 | 6.190476
29 | 51 | 451 | 8.843137
30 | 47 | 377 | 8.021277
31 | 71 | 286 | 4.028169
32 | 72 | 362 | 5.027778
33 | 68 | 481 | 7.073529
34 | 61 | 474 | 7.770492

## Au-100-G3-045
Particle No# | Diameter (nm) | Length (nm) | Aspect Ratio (Length/Diameter)
1 | 53 | 417 | 7.867925
2 | 47 | 378 | 8.042553
3 | 52 | 405 | 7.788462
4 | 62 | 350 | 5.645161
5 | 50 | 363 | 7.26
6 | 52 | 386 | 7.423077
7 | 49 | 477 | 9.734694
8 | 46 | 366 | 7.956522 | 53.1 | 411.66
9 | 49 | 445 | 9.081633 | 6.223343 | 46.83743
10 | 45 | 435 | 9.666667
11 | 49 | 417 | 8.510204
12 | 52 | 421 | 8.096154
13 | 63 | 372 | 5.904762
14 | 45 | 389 | 8.644444
15 | 49 | 456 | 9.306122
16 | 52 | 442 | 8.5
17 | 52 | 440 | 8.461538
18 | 66 | 473 | 7.166667
19 | 50 | 365 | 7.3
20 | 55 | 318 | 5.781818
21 | 52 | 465 | 8.942308
22 | 54 | 498 | 9.222222
23 | 51 | 448 | 8.784314
24 | 54 | 447 | 8.277778
25 | 54 | 431 | 7.981481
26 | 50 | 332 | 6.64
27 | 66 | 456 | 6.909091
28 | 54 | 398 | 7.37037
29 | 61 | 414 | 6.786885
30 | 61 | 459 | 7.52459
31 | 66 | 346 | 5.242424
32 | 46 | 438 | 9.521739
33 | 53 | 423 | 7.981132
34 | 52 | 377 | 7.25
35 | 53 | 455 | 8.584906
36 | 50 | 322 | 6.44
37 | 58 | 353 | 6.086207
38 | 51 | 475 | 9.313725
39 | 64 | 460 | 7.1875
40 | 64 | 408 | 6.375
41 | 60 | 455 | 7.583333
42 | 53 | 395 | 7.45283
43 | 61 | 453 | 7.42623
44 | 48 | 350 | 7.291667
45 | 42 | 355 | 8.452381
46 | 54 | 444 | 8.222222
47 | 42 | 375 | 8.928571
48 | 47 | 332 | 7.06383
49 | 49 | 444 | 9.061224
50 | 47 | 460 | 9.787234

## Au-101-F-022
Particle No# | Diameter (nm) | Length (nm) | Aspect Ratio (Length/Diameter)
1 | 54 | 456 | 8.444444
2 | 52 | 468 | 9
3 | 47 | 362 | 7.702128
4 | 65 | 325 | 5
5 | 56 | 379 | 6.767857
6 | 55 | 357 | 6.490909
7 | 65 | 460 | 7.076923
8 | 62 | 397 | 6.403226
9 | 62 | 458 | 7.387097
10 | 66 | 362 | 5.484848
11 | 65 | 432 | 6.646154
12 | 56 | 407 | 7.267857
13 | 63 | 263 | 4.174603
14 | 54 | 413 | 7.648148
15 | 55 | 428 | 7.781818
16 | 65 | 387 | 5.953846
17 | 59 | 373 | 6.322034
18 | 47 | 360 | 7.659574
19 | 61 | 239 | 3.918033
20 | 62 | 429 | 6.919355
21 | 59 | 392 | 6.644068
22 | 58 | 466 | 8.034483
23 | 58 | 394 | 6.793103
24 | 63 | 499 | 7.920635
25 | 66 | 3398 | 51.48485
26 | 63 | 430 | 6.825397
27 | 72 | 408 | 5.666667
28 | 66 | 464 | 7.030303
29 | 75 | 321 | 4.28
30 | 54 | 456 | 8.444444
31 | 65 | 287 | 4.415385
32 | 54 | 343 | 6.351852
33 | 62 | 430 | 6.935484
34 | 55 | 421 | 7.654545
35 | 55 | 318 | 5.781818
36 | 55 | 336 | 6.109091
37 | 64 | 366 | 5.71875
38 | 64 | 358 | 5.59375
39 | 56 | 398 | 7.107143
40 | 56 | 321 | 5.732143
41 | 51 | 448 | 8.784314
42 | 52 | 375 | 7.211538
43 | 61 | 436 | 7.147541
44 | 66 | 334 | 5.060606
45 | 56 | 374 | 6.678571
46 | 73 | 419 | 5.739726
47 | 58 | 405 | 6.982759
48 | 61 | 407 | 6.672131
49 | 60 | 377 | 6.283333
50 | 77 | 505 | 6.558442

## Au-122-A2-03
Particle No# | Diameter (nm) | Length (nm) | Aspect Ratio (Length/Diameter)
1 | 75 | 319 | 4.253333
2 | 60 | 412 | 6.866667
3 | 66 | 339 | 5.136364
4 | 55 | 235 | 4.272727
5 | 77 | 364 | 4.727273
6 | 66 | 363 | 5.5
7 | 74 | 294 | 3.972973
8 | 77 | 400 | 5.194805 | Other particles here which wasmesured in privous measurment are hard measure so I decide to use only very obvious ones to avoid same error
9 | 61 | 309 | 5.065574
10 | 71 | 335 | 4.71831
11 | 73 | 249 | 3.410959
12 | 72 | 281 | 3.902778
13 | 53 | 337 | 6.358491
14 | 80 | 258 | 3.225
15 | 80 | 382 | 4.775
16 | 57 | 520 | 9.122807
17 | 61 | 475 | 7.786885
18 | 68 | 261 | 3.838235
19 | 61 | 395 | 6.47541
20 | 71 | 293 | 4.126761
21 | 73 | 378 | 5.178082
22 | 66 | 313 | 4.742424
23 | 69 | 224 | 3.246377
24 | 59 | 303 | 5.135593

## Au-124-B-10
Particle No# | Diameter (nm) | Length (nm) | Aspect Ratio (Length/Diameter)
1 | 50 | 351 | 7.02
2 | 62 | 298 | 4.806452
3 | 57 | 291 | 5.105263
4 | 59 | 275 | 4.661017
5 | 61 | 292 | 4.786885
6 | 60 | 299 | 4.983333
7 | 54 | 330 | 6.111111
8 | 61 | 276 | 4.52459
9 | 67 | 345 | 5.149254
10 | 52 | 337 | 6.480769
11 | 57 | 250 | 4.385965
12 | 63 | 331 | 5.253968
13 | 61 | 272 | 4.459016
14 | 75 | 245 | 3.266667
15 | 57 | 312 | 5.473684
16 | 53 | 259 | 4.886792
17 | 61 | 298 | 4.885246
18 | 62 | 272 | 4.387097
19 | 57 | 274 | 4.807018
20 | 59 | 360 | 6.101695
21 | 55 | 319 | 5.8
22 | 56 | 338 | 6.035714
23 | 69 | 341 | 4.942029
24 | 59 | 296 | 5.016949
25 | 55 | 305 | 5.545455
26 | 61 | 357 | 5.852459
27 | 53 | 328 | 6.188679
28 | 60 | 306 | 5.1
29 | 63 | 300 | 4.761905
30 | 53 | 288 | 5.433962
31 | 53 | 319 | 6.018868
32 | 65 | 235 | 3.615385
33 | 60 | 323 | 5.383333
34 | 59 | 313 | 5.305085
35 | 52 | 373 | 7.173077
36 | 69 | 292 | 4.231884
37 | 39 | 293 | 7.512821
38 | 55 | 319 | 5.8
39 | 57 | 313 | 5.491228
40 | 49 | 385 | 7.857143
41 | 63 | 289 | 4.587302
42 | 50 | 343 | 6.86
43 | 49 | 296 | 6.040816
44 | 55 | 305 | 5.545455
45 | 51 | 264 | 5.176471
46 | 45 | 233 | 5.177778
47 | 61 | 305 | 5
48 | 75 | 283 | 3.773333
49 | 61 | 284 | 4.655738
50 | 57 | 285 | 5

## Au-124-C-31
Particle No# | Diameter (nm) | Length (nm) | Aspect Ratio (Length/Diameter)
1 | 77 | 325 | 4.220779
2 | 69 | 338 | 4.898551
3 | 57 | 346 | 6.070175
4 | 89 | 301 | 3.382022
5 | 65 | 352 | 5.415385
6 | 84 | 317 | 3.77381
7 | 67 | 295 | 4.402985
8 | 67 | 313 | 4.671642
9 | 69 | 378 | 5.478261
10 | 57 | 323 | 5.666667
11 | 65 | 269 | 4.138462
12 | 66 | 223 | 3.378788
13 | 57 | 314 | 5.508772
14 | 57 | 278 | 4.877193
15 | 50 | 339 | 6.78
16 | 46 | 327 | 7.108696
17 | 63 | 229 | 3.634921
18 | 61 | 320 | 5.245902
19 | 51 | 319 | 6.254902
20 | 68 | 344 | 5.058824
21 | 62 | 363 | 5.854839
22 | 58 | 325 | 5.603448
23 | 62 | 322 | 5.193548
24 | 48 | 314 | 6.541667
25 | 77 | 362 | 4.701299
26 | 58 | 344 | 5.931034
27 | 59 | 332 | 5.627119
28 | 69 | 343 | 4.971014
29 | 57 | 361 | 6.333333
30 | 50 | 277 | 5.54
31 | 64 | 350 | 5.46875
32 | 51 | 319 | 6.254902
33 | 65 | 317 | 4.876923
34 | 61 | 358 | 5.868852
35 | 69 | 308 | 4.463768
36 | 53 | 358 | 6.754717
37 | 69 | 339 | 4.913043
38 | 57 | 284 | 4.982456
39 | 73 | 321 | 4.39726
40 | 61 | 411 | 6.737705
41 | 56 | 232 | 4.142857
42 | 56 | 259 | 4.625
43 | 52 | 302 | 5.807692
44 | 62 | 349 | 5.629032
45 | 55 | 368 | 6.690909
46 | 60 | 325 | 5.416667
47 | 57 | 405 | 7.105263
48 | 57 | 338 | 5.929825
49 | 65 | 281 | 4.323077
50 | 51 | 407 | 7.980392

## Au-124-D-35
Particle No# | Diameter (nm) | Length (nm) | Aspect Ratio (Length/Diameter)
1 | 71 | 356 | 5.014085
2 | 80 | 218 | 2.725
3 | 69 | 320 | 4.637681
4 | 74 | 352 | 4.756757
5 | 87 | 292 | 3.356322
6 | 65 | 255 | 3.923077
7 | 66 | 362 | 5.484848
8 | 73 | 308 | 4.219178
9 | 100 | 405 | 4.05
10 | 87 | 359 | 4.126437
11 | 89 | 325 | 3.651685
12 | 76 | 323 | 4.25
13 | 112 | 334 | 2.982143
14 | 87 | 355 | 4.08046
15 | 73 | 346 | 4.739726
16 | 65 | 370 | 5.692308
17 | 82 | 350 | 4.268293
18 | 85 | 261 | 3.070588
19 | 75 | 301 | 4.013333
20 | 87 | 387 | 4.448276
21 | 65 | 291 | 4.476923
22 | 82 | 397 | 4.841463
23 | 99 | 247 | 2.494949
24 | 70 | 313 | 4.471429
25 | 79 | 329 | 4.164557
26 | 64 | 343 | 5.359375
27 | 74 | 311 | 4.202703
28 | 95 | 333 | 3.505263
29 | 104 | 386 | 3.711538
30 | 79 | 322 | 4.075949
31 | 89 | 328 | 3.685393
32 | 74 | 403 | 5.445946
33 | 86 | 323 | 3.755814
34 | 83 | 263 | 3.168675
35 | 89 | 287 | 3.224719
36 | 79 | 351 | 4.443038
37 | 65 | 292 | 4.492308
38 | 63 | 360 | 5.714286
39 | 70 | 319 | 4.557143
40 | 82 | 330 | 4.02439
41 | 69 | 366 | 5.304348
42 | 95 | 296 | 3.115789
43 | 76 | 396 | 5.210526
44 | 91 | 280 | 3.076923
45 | 93 | 293 | 3.150538
46 | 97 | 348 | 3.587629
47 | 74 | 298 | 4.027027
48 | 83 | 433 | 5.216867
49 | 72 | 326 | 4.527778
50 | 82 | 309 | 3.768293